## SMB
Material Composition Data Sheet
Contact Information
Contact name: Jet lee
Email address: j.lee@talentsemi.com
Manufacturer | Total mass of component specified in (g) | Package | Material name | Substance name | Content( %) | Substance mass (mg)
CTS | 0.0931351 | SMB | Lead Frame | Copper(Cu) | 99.98999 | 34.965
|  |  |  | other | 0.01000901 | 0.0035
|  |  | Solder Preform | Lead(Pb) | 92.5 | 2.35505
|  |  |  | Tin(Sn) | 5 | 0.1273
|  |  |  | Siliver (Ag) | 2.5 | 0.06365
|  |  | Diode Dice | Silicon (Si) | 100 | 2.72
|  |  | Molding Compound | Phenol Resin | 10.00181 | 5.19
|  |  |  | Epoxy Resin | 19.989 | 10.372411
|  |  |  | Sb2O3 | 0.9999884 | 0.5189
|  |  |  | SiO2 | 69.0092 | 35.809289
|  |  | Plating Material | Tin(Sn) | 100 | 1.01
[5 empty] | Total mass (mg) | 93.1351
Lead in internal solder preform, RoHS exemption clause Annex 7a " Lead in high melting temperature type solders " applied.
Materials Disclosure Disclaimer: Even though all possible efforts have been made to provide you with the information, It is for guidance only and we
cannot guarantee to its accuracy or completeness.