## SOT-353
Material Composition Data Sheet
Contact Information
Contact name: Jet lee
Email address: j.lee@talentsemi.com
Manufacturer | Total mass of component specified in (g) | Package | Material name | Substance name | Content( %) | Substance mass (mg)
CTS | 0.006935 | SOT-353 | Wafer | Silicon | 100% | 0.113
|  |  | Lead Frame | Nickel | 40%~42% | 3.179
|  |  |  | Manganese | <0.8%
|  |  |  | Cobalt | <0.5%
|  |  |  | Silicon | <0.3%
|  |  |  | Chromium | <0.1%
|  |  |  | Copper | <0.1%
|  |  |  | Carbon | <0.02%
|  |  |  | Iron | Bal.
|  |  |  | Silver | Surface Plating
|  |  | Wire | Aurm | 100% | 0.039
|  |  | Mold Compound | Silica Fused | 78%~85% | 3.32
|  |  |  | Epoxy Resin | 5%~12%
|  |  |  | Phenolic Resin | 3%~8%
|  |  |  | Brominated Resin | 1%~2%
|  |  |  | Carbon Black | 0.1%~1%
|  |  |  | Wax | 0.5%~2%
|  |  |  | Flame Retardant | 1%~5%
|  |  |  | Catalyst | <1%
|  |  |  | Stress Absorbent | <5%
|  |  |  | Coupling Agent | <1%
|  |  |  | Releasing Agent | <1%
|  |  | Plating | Tin(Sn) | 100% | 0.284
[5 empty] | Total mass (mg) | 6.935
Materials Disclosure Disclaimer: Even though all possible efforts have been made to provide you with the information, It is for guidance only and we
cannot guarantee to its accuracy or completeness.