## SOT-523
Material Composition Data Sheet
Contact Information
Contact name: Jet lee
Email address: j.lee@talentsemi.com
Manufacturer | Total mass of component specified in (g) | Package | Material name | Substance name | Content( %) | Substance mass (mg)
CTS | 0.003 | SOT-523 | Lead Frame | Iron | 2.1%~2.6% | 1.14
|  |  |  | Phosphorus | 0.015%~0.155%
|  |  |  | Copper | 97%
|  |  |  | Silver | Surface Plating
|  |  |  | Zinc | 0.05%~0.2%
|  |  | Wafer | Silicon | 100% | 0.02
|  |  | Wire | Aurum | 100% | 0.019
|  |  | Compound | Silica Fused | 78%~85% | 1.3
|  |  |  | Epoxy Resin | 5%~12%
|  |  |  | Phenolic Resin | 3%~8%
|  |  |  | Brominated Resin | 1%~2%
|  |  |  | Carbon Black | 0.1%~1%
|  |  |  | Wax | 0.5%~2%
|  |  |  | Flame Retardant | 1%~5%
|  |  |  | Catalyst | 1%
|  |  |  | Stress Absorbent | 5%
|  |  |  | Coupling Agent | 1%
|  |  |  | Releasing Agent. | 1%
|  |  | Plating Material | Tin | 100% | 0.142
[5 empty] | Total mass (mg) | 2.621
Lead in internal solder preform, RoHS exemption clause Annex 7a " Lead in high melting temperature type solders " applied.
Materials Disclosure Disclaimer: Even though all possible efforts have been made to provide you with the information, It is for guidance only and we
cannot guarantee to its accuracy or completeness.